## Sheet1
Harbison-Walker Distribution Center Standard Stocks
visit our website at www.hwr.com or call (800) 887-5555 to reach the location nearest you
Updated 09/21/2005 | WEST HAVEN CT DISTRIBUTION CENTER LOCAL# (203)-934-7960 FAX# (203) 934-4912 EMAIL: BOB.RICCIO@HWR.COM
TYPE | DESCRIPTION |  |  | BRAND NAME
Brick, Dense | 60% Al2O3, semi-mullite, dry press liners |  |  | UFALA
Brick, Dense | 70% Al2O3, dry press |  |  | KRUZITE-70
Brick, Dense | 85% Al2O3, phos acid, burned, anchors |  |  | CORAL BP
Brick, Dense | 90% Al2O3, dry press |  |  | KORUNDAL XD
Brick, Dense | high duty, dry press |  |  | CARTER
Brick, Dense | high duty, dry press |  |  | EMPIRE S
Brick, Dense | shiplap tile |  |  | EMPIRE C
Brick, Dense | super duty, dry press |  |  | CLIPPER DP & ALAMO CH
Brick, Dense | super duty, high fired, dry press |  |  | KX-99-BF
Brick, Insulating | 2300 F, low iron |  |  | IFB-2300 LI
Brick, Insulating | 2600 F, low iron |  |  | IFB-2600 LI
Brick, Insulating | 2800 F, low iron |  |  | IFB -2800 LI
Castable, Dense | 55% Al2O3, abrasion resistant, 2600F |  |  | LO-ABRADE Plus
Castable, Dense | 60% Al2O3, conventioral, 3000F |  |  | MIZZOU CASTABLE Plus
Castable, Dense | 60% Al2O3, low cement, 3100F |  |  | VERSAFLOW 60 Plus
Castable, Dense | 60% Al2O3, low cement, thermal shock, alum resistant, 3000F |  |  | GREENKLEEN-60 Plus
Castable, Dense | 60% Al2O3, low cement, thermal shock resistant, 3000F |  |  | VERSAFLOW 57A
Castable, Dense | 70% Al2O3, conventional, 3200F |  |  | KRUZITE CASTABLE Plus
Castable, Dense | 70% Al2O3, ultralow cement, 3100F |  |  | ULTRA-GREEN 70 Adtech
Castable, Dense | 80% Al2O3, phos bond, one-component, ram/cast/gun/hand pack |  |  | EXCELERATE ABR Plus
Castable, Dense | 94% Al2O3, conventional, abrasion resistant, 3400F |  |  | GREENCAST-94 Plus
Castable, Dense | fireclay, coarse aggregate, thermal shock resistant, 2550F |  |  | MC-25 Plus
Castable, Dense | fireclay, conventional, 2800F |  |  | SUPER KAST-SET Plus
Castable, Dense | fireclay, conventional, low shrinkage, 2600F |  |  | KS-4V Plus
Castable, Dense | fireclay, conventional, general purpose, 2550F |  |  | KS-4 Plus
Castable, Dense | fireclay, conventional, plaster, 2500F |  |  | KS-4T
Castable, Dense | fireclay, portland cement, general purpose, 2200F |  |  | HYDROCRETE
Castable, Dense | free-flowing, abrasion resistant, 3000F |  |  | EXPRESS-30 Plus
Castable, Insulating | 1900F |  |  | KAST-O-LITE 19 L Plus
Castable, Insulating | 2000F {formerly VSL 35} |  |  | KAST-O-LITE 20 Plus
Castable, Insulating | conventional, 2200F |  |  | KAST-O-LITE 22 Plus
Castable, Insulating | conventional, low iron, 2300F (formerly VSL-50) |  |  | KAST-O-LITE 23 LI Plus
Castable, Insulating | economical, low iron, 2300F |  |  | GREENLITE 23 LI DS Plus
Castable, Insulating | high purity, bubble alumina, 3300F |  |  | KAST-O-LITE 97-L Plus
Castable, Insulating | high strength, 2500F |  |  | GREENLITE-45-L Plus
Castable, Insulating | high strength, 2800F |  |  | GREENLITE 75-28 Plus
Castable, Insulating | high strength, aluminum resistant, 2500F |  |  | GREENLITE-45-L AL Plus
Castable, Insulating | high strength, cast/gun/pump, 2200F |  |  | GREENLITE CASTABLE 22 Plus
Castable, Insulating | high strength, low iron, 2600F |  |  | KAST-O-LITE 26 LI Plus
Castable, Insulating | high strength, low iron, 3000F |  |  | KAST-O-LITE 30 LI Plus
Castable, Insulating | portland cement, 1600F |  |  | KAST-O-LITE 16 Plus
Ceramic Fiber | blanket, commercial grade, 2000F |  |  | INSWOOL 1800
Ceramic Fiber | blanket, bulk, modules, high purity, 2300F |  |  | INSWOOL-HP
Ceramic Fiber | blanket, bulk,modules, zirconia, 2600F |  |  | INSWOOL-HTZ
Ceramic Fiber | bonding & sealing agent, 2300F |  |  | INSFORM Adhesive Grade
Ceramic Fiber | paper, 2300F |  |  | INSWOOL PAPER
Ceramic Fiber | rigidizer & sealant, 1800F |  |  | INS-TUFF
Ceramic Fiber | vacuum formed board, 2300F |  |  | INSBOARD 2300 LD
Ceramic Fiber | vacuum formed board, 2600F |  |  | INSBOARD 2600 HA
Ceramic Fiber | vacuum formed board, high density, 2300F |  |  | INSBOARD 2300 HD
Ceramic Fiber | vacuum formed board, high density, 2600F |  |  | INSBOARD 2600 HD
Ceramic Fiber | wet pumpable putty, pails/tubes, 2450F |  |  | INSWOOL PUMPABLE
Ceramic Fiber | wet putty, 2450F |  |  | INSWOOL MOLDABLE
Ceramic Fiber | 3-ply, hi density, woven round & square braid, 2300F |  |  | INSWOOL Rope & Braid
Fireclay | 20 mesh |  |  | Dry Milled Fireclay
Gun Mix, Dense | 50% Al2O3, conventional, 2900F |  |  | GREFCOTE 50 Plus
Gun Mix, Dense | 55% Al2O3, conventional, abrasion resistant, 2600F |  |  | LO-ABRADE GR Plus
Gun Mix, Dense | 60% Al2O3, conventional, 3000F |  |  | MIZZOU GR Plus
Gun Mix, Dense | 60% Al2O3, low cement, 3000F |  |  | VERSAGUN 60 Adtech
Gun Mix, Dense | 70% Al2O3, low cement, abrasion resistant, short cure, 3100F |  |  | ON-LINE 70 G
Gun Mix, Dense | 70% Al2O3, low cement, aluminum resistant, 2600F |  |  | VERSAGUN 70/AL Adtech
Gun Mix, Dense | 94% Al2O3, conventional, 3400F |  |  | GREENCAST-94 GR Plus
Gun Mix, Dense | fireclay, conventional, 2600F |  |  | KS-4V GR Plus
Gun Mix, Dense | fireclay, conventional, economical, 2550F |  |  | KS-4 GR Plus
Gun Mix, Dense | fireclay, conventional, low iron, 2600F |  |  | TUFSHOT LI-OT Adtech
Gun Mix, Dense | phos bonded magnesia, 2700F |  |  | MAGSHOT
Gun Mix, Dense | portland cement, 2200F |  |  | GREENCAST-12 GR Plus
Gun Mix, Insulating | conventional, 2200F |  |  | KAST-O-LITE 22 G Plus
Gun Mix, Insulating | high strength, 2500F |  |  | GREENLITE-45-L GR Plus
Gun Mix, Insulating | high strength, 2600F |  |  | KAST-O-LITE 26 LI G Adtech
Gun Mix, Insulating | high strength, 3000F |  |  | KAST-O-LITE 30 LI G Plus
Mineral Wool | mineral wool board, 1900F |  |  | INSBLOK-19
Mineral Wool | mineral wool insulating castable, 1700F |  |  | INSULATING CEMENT
Mortar | 55% Al2O3, wet, air set, patching mortar |  |  | NO T-36 REFRACTORY CEMENT
Mortar | 60% Al2O3, dry, heat set |  |  | SATANITE
Mortar | 65% Al2O3, wet, air set |  |  | NO 36 REFRACTORY CEMENT
Mortar | 85% Al2O3, wet, heat set, phos bond |  |  | GREENSET-85-P
Mortar | 85% Al2O3, wet, heat set, phos bond, patching plaster |  |  | GREFPATCH 85
Mortar | 90% Al2O3, wet, heat set |  |  | KORUNDAL MORTAR
Mortar | 90% Al2O3, wet, heat set, phos bond |  |  | GREENSET-94-P
Mortar | fireclay, cement bond, air set, water resistant |  |  | MORTAR MIX 413
Mortar | fireclay, dry, air set |  |  | SAIRBOND
Mortar | fireclay, wet, air set |  |  | SAIRMIX-7
Mortar | fireclay, wet, air set |  |  | SAIRSET
Mortar | fireclay, wet, air set, patching mortar |  |  | GREENPATCH-421
Mortar | phos bond, alumina chrome |  |  | RUBY MORTAR
Plastic | air set, fireclay |  |  | SUPER HYBOND Plus
Plastic | heat set, 50% Al2O3 |  |  | SUPER G Plus
Plastic | phos bond, 70% Al2O3 |  |  | H-W BULL RAM PLASTIC
Plastic | phos bond, 90% Al2O3 |  |  | GREENPAK-90-P Plus
Plastic | phos bond, alumina chrome |  |  | RUBY PLASTIC
Plastic | phos bond, high strengh, 80% Al2O3 |  |  | GREENPAK-85-MP Plus
Plastic | phos bond, high strength, 85% Al2O3 |  |  | PLASTECH 85P STD
We also offer kiln liners, anchoring systems and special shapes.
WEST HAVEN CT DC |  | (2030 934-7960 PHONE | (800) 887-5555 TOLL FREE | 203-934-4912 FAX
163 BOSTON POST RD |  | ALWAYS CALL 1ST | BEFORE ARRIVING FOR | PICKUP TO BE SURE WE HAVE
W.HAVEN, CT 06516 |  | STOCK ON YOUR ITEMS | AND TO REDUCE WAITING | TIMES
|  | EMAIL: | BOB.RICCIO@HWR.COM | FREDERICK.FOLEY@HWR.COM
ALLINGTOWN SECTION
BEHIND FAMILY DOLLAR
ACROSS FROM RICHLIN AUTO PARTS
|  | THIS IS JUST A SMALL | SAMPLING OF OUR | PRODUCT LINE
ITEMSIN RED ARE USUALLY STOCKED IN OUR W.HAVEN CT DIST CENTER
GO TO WWW.HWR.COM FOR MANY MORE LISTED PRODUCTS
|  | IF WE DON'T HAVE IT | IN OUR WAREHOUSE, WE | CAN EITHER GET IT FROM
|  | ANOTHER LOCATION, | OR SPECIAL ORDER IT | FOR YOU.